## Technical Data
Technical Data – Drip Irrigation Lines
Plain
Product Family | Code | Diameter | Wall Thickness | Coil Length
Plain | SAP-P1308100 | 13 | 0.8 | 100
Plain | SAP-P1308400 | 13 | 0.8 | 400
Plain | SAP-P1309400 | 13 | 0.9 | 400
Plain | SAP-P1310100 | 13 | 1 | 100
Plain | SAP-P1608100 | 16 | 0.8 | 100
Plain | SAP-P1609100 | 16 | 0.9 | 100
Plain | SAP-P1610100 | 16 | 1 | 100
Plain | SAP-P1611100 | 16 | 1.1 | 100
Plain | SAP-P1612100 | 16 | 1.2 | 100
Plain | SAP-P2512100 | 25 | 1.2 | 100
Plain | SAP-P2515100 | 25 | 1.5 | 100
Plain | SAP-P3215100 | 32 | 1.5 | 100
Plain | SAP-P322050 | 32 | 2 | 50